## Diffraction
X-Ray Diffraction
Sample Identification: |  | Metallic Sample | [5 empty] | 2020-01-27
|  | Wave Length l [A] |  | 1.541 |  |  |  | 43857.4783
|  | Maximum Intensity [cps] |  | 7400
Angle 2Q | Intensity | Relative | d | sin2(Q) | C | C | C | C
[degrees] | [cps] | Intensity | [A] |  | s.c. | b.c.c. | f.c.c. | d.c.
40.2 | 7400 | 100% | 2.242044 | 0.118102 | 0.118102 | 0.05905099 | 0.03936733 | 0.0236204
58.4 | 2232 | 30.16% | 1.579348 | 0.238007 | 0.1190035 | 0.05950176 | 0.05950176 | 0.07933568
73.2 | 4003 | 54.09% | 1.292298 | 0.3554841 | 0.1184947 | 0.05924735 | 0.04443551 | 0.04443551
87.2 | 1010 | 13.65% | 1.117283 | 0.4755751 | 0.1188938 | 0.05944689 | 0.0432341 | 0.0432341
100.4 | 1340 | 18.11% | 1.002885 | 0.5902596 | 0.1180519 | 0.05902596 | 0.0491883 | 0.03689122
114.8 | 434 | 5.865% | 0.9145917 | 0.709726 | 0.1182877 | 0.05914384 | 0.04435788
131.5 | 2244 | 30.32% | 0.845067 | 0.83131 | 0.1039138 | 0.05937929 | 0.04375316
152.6 | 389 | 5.257% | 0.7930634 | 0.9439077 | 0.1048786 | 0.05899423 | 0.04719538
|  |  | Average |  | 0.1149532 | 0.05922379 | 0.04637918 | 0.04550338
|  |  | Standard Deviation |  | 5.68% | 0.3376% | 13% | 45.36%
|  |  | Crystallographic System |  | Body Centered Cubic
|  |  | Lattice Parameter [A] |  | 3.166099
Calculation
Clear

## table_hkl
h2 + k2 + l2 | h2 + k2 + l2 | h2 + k2 + l2 | h2 + k2 + l2
s.c. | b.c.c. | c.f.c. | d.c.
17 | 10 | 8 | 5
1 | 2 | 3 | 5
2 | 4 | 4 | 3
3 | 6 | 8 | 8
4 | 8 | 11 | 11
5 | 10 | 12 | 16
6 | 12 | 16 | 19
8 | 14 | 19
9 | 16 | 20
10 | 18
11 | 20
12
14
16
17
18
19
20