## HSLA_Sol
Solubilization of NbTi Steels | [9 empty] | Calculation Area
Guess Values
Sample Identification: |  | Steel #23 | [5 empty] | 2020-01-27 |  | f | x | y
Chemical Composition |  | C | Mn | Nb | Ti | N |  | 43857.4965 |  | 0.0005837094 | 0.4011218 | 0.3619998
[wt %] |  | 0.139 | 1.112 | 0.02 | 0.015 | 0.0054
[10 empty] | Fe [wt. %] | Total
[10 empty] | 98.7086 | 1.800119
[10 empty] | C [at. %] | N [at. %] | Nb [at. %] | Ti [at. %] |  | Constraints
[10 empty] | 0.006429401 | 0.0002141186 | 0.0001195821 | 0.000173962 |  | 0.0005870883
0.01328704
T | Precipitated | Carbonitride Nbx Ti(1-x) Cy N(1-y) |  |  |  | Nbsol | Tisol | Csol | Nsol | fm | T[oC] | T [K] | lrt |  | 0.0005870883
[oC] |  | x | (1-x) | y | (1-y) | [%] | [%] | [%] | [%] | 0.0005870883 | 800 | 1073 | -0.4782493
1300 | 37.67% | 0.02448785 | 0.9755121 | 0.06233726 | 0.9376627 | 0.01944713 | 0.005670675 | 0.1381404 | 0.002771136 | [5 empty] | Austenite Composition
1250 | 43.46% | 0.03623841 | 0.9637616 | 0.07261186 | 0.9273881 | 0.01912896 | 0.004374959 | 0.138094 | 0.002403638 | knbc | knbn | ktic | ktin |  | Nb | 2.51433e-06
1200 | 49% | 0.05581303 | 0.944187 | 0.08748108 | 0.9125189 | 0.01856303 | 0.003272717 | 0.1380271 | 0.002079138 | 2.468193e-08 | 7.601165e-10 | 9.031374e-08 | 3.37981e-11 |  | Ti | -8.238695e-07
1150 | 54.83% | 0.09023355 | 0.9097664 | 0.1122192 | 0.8877808 | 0.01748304 | 0.002363254 | 0.1379141 | 0.001787656 | [5 empty] | C | 0.006327444
1100 | 62.38% | 0.1545392 | 0.8454608 | 0.1613401 | 0.8386599 | 0.01519137 | 0.001643164 | 0.1376732 | 0.001519547 | 1-f | 1-x | 1-y |  |  | N | 2.793154e-05
1050 | 74.01% | 0.2584791 | 0.7415209 | 0.252914 | 0.747086 | 0.01055578 | 0.001103431 | 0.137136 | 0.00130016 | 0.9994163 | 0.5988782 | 0.6380002
1000 | 84.83% | 0.3346786 | 0.6653214 | 0.3248794 | 0.6751206 | 0.006032103 | 0.0007110849 | 0.1365864 | 0.001154571
950 | 91.5% | 0.3710987 | 0.6289013 | 0.3559595 | 0.6440405 | 0.003314036 | 0.0004332308 | 0.1362753 | 0.001032529 | p1 | p2 | p3 | p4 | sum |  | Flag
900 | 97.44% | 0.3809696 | 0.6190304 | 0.3713207 | 0.6286793 | 0.001766586 | 0 | 0.1360519 | 0.0008608386 | -1.519395e-06 | 4.749152e-06 | 6.609421e-06 | 2.941839e-06 | 7.720186e-11 |  | 0
850 | 98.74% | 0.3941725 | 0.6058275 | 0.3691974 | 0.6308026 | 0.000887485 | 0 | 0.1360357 | 0.0007851484 | [6 empty] | 16
800 | 99.42% | 0.4011218 | 0.5988782 | 0.3619998 | 0.6380002 | 0.0004182747 | 0 | 0.1360655 | 0.000700664
Calculation
Print
Clear
View Graphic