## Q4-02 Ore Prdn
INTERNATIONAL MANGANESE INSTITUTE
IMnI PRODUCTION DATA QUARTERLY REPORT |  |  |  | 2002 Mn Ore Production figures ( dry metric ton1 )
| Europe | Africa | Americas | Asia + Oceania | GRAND TOTAL | Actual Reported | Estimates
< 30% Mn
Q1-2002 | 6350 | 230273 | 74520 | 1200699 | 1511842 | 462425 | 1049417
Q2-2002 | 6350 | 297098 | 101540 | 1221710 | 1626698 | 636584 | 990114
Q3-2002 | 6350 | 272876 | 102355 | 1221710 | 1603291 | 626347 | 976944
Q4-2002 | 6350 | 268802 | 97444 | 1174261 | 1546857 | 617743 | 929114
TOTAL | 25400 | 1069049 | 375859 | 4818380 | 6288687 | 2343099 | 3945589
> 30% and < 44% Mn
Q1-2002 | 814400 | 230223 | 207180 | 342529 | 1594332 | 524189 | 1070143
Q2-2002 | 862300 | 268756 | 258306 | 275735 | 1665097 | 729628 | 935469
Q3-2002 | 898910 | 376331 | 132429 | 241573 | 1649243 | 591221 | 1058022
Q4-2002 | 827340 | 327958 | 175202 | 261620 | 1592120 | 561230 | 1030890
TOTAL | 3402950 | 1203268 | 773117 | 1121457 | 6500792 | 2406268 | 4094524
> 44% Mn
Q1-2002 | 3400 | 1097114 | 292504 | 568375 | 1961393 | 1848406 | 112987
Q2-2002 | 2900 | 1048687 | 281761 | 499313 | 1832661 | 1746140 | 86521
Q3-2002 | 34790 | 1018568 | 436697 | 749989 | 2240044 | 2138142 | 101902
Q4-2002 | 14160 | 973339 | 412783 | 731221 | 2131503 | 2026146 | 105357
TOTAL | 55250 | 4137708 | 1423745 | 2548898 | 8165601 | 7758834 | 406767
All grades
Q1-2002 | 824150 | 1557610 | 574204 | 2111603 | 5067567 | 2835020 | 2232547
Q2-2002 | 871550 | 1614541 | 641607 | 1996758 | 5124456 | 3112352 | 2012104
Q3-2002 | 940050 | 1667775 | 671481 | 2213272 | 5492578 | 3355710 | 2136868
Q4-2002 | 847850 | 1570099 | 685429 | 2167102 | 5270480 | 3205119 | 2065361
TOTAL | 3483600 | 6410025 | 2572721 | 8488735 | 20955080 | 12508201 | 8446880
1: dry metric tons (air-dried to 105ºC)

## Q4-02 Ore Prdn Mn C
INTERNATIONAL MANGANESE INSTITUTE
IMnI PRODUCTION DATA QUARTERLY REPORT |  |  |  | 2002 Ore Mn Content ( metric ton )
| Europe | Africa | Americas | Asia + Oceania | GRAND TOTAL | Actual Reported | Estimates
< 30% Mn
Q1-2002 | 1888 | 67710 | 22266 | 317827 | 409691 | 140549 | 269142
Q2-2002 | 1888 | 87990 | 30251 | 324131 | 444260 | 112125 | 332135
Q3-2002 | 1888 | 80408 | 29716 | 324131 | 436143 | 177674 | 258469
Q4-2002 | 1888 | 79198 | 28758 | 309600 | 419444 | 160690 | 258754
TOTAL | 7552 | 315306 | 110991 | 1275689 | 1709538 | 591038 | 1118500
> 30% and < 44% Mn
Q1-2002 | 301330 | 88603 | 81522 | 130187 | 601642 | 116629 | 485013
Q2-2002 | 319053 | 102820 | 102916 | 104087 | 628876 | 208283 | 420593
Q3-2002 | 332598 | 143644 | 54504 | 91660 | 622406 | 223651 | 398755
Q4-2002 | 285398 | 125884 | 72073 | 93526 | 576881 | 189601 | 387280
TOTAL | 1238379 | 460951 | 311015 | 419460 | 2429805 | 738164 | 1691641
> 44% Mn
Q1-2002 | 1627 | 571406 | 126091 | 270408 | 969532 | 872840 | 96692
Q2-2002 | 1343 | 508562 | 121496 | 241382 | 872783 | 783929 | 88854
Q3-2002 | 16244 | 501786 | 189134 | 386940 | 1094104 | 1036114 | 57990
Q4-2002 | 7061 | 482487 | 179150 | 377750 | 1046448 | 995159 | 51289
TOTAL | 26275 | 2064241 | 615871 | 1276480 | 3982867 | 3688042 | 294825
All grades
Q1-2002 | 304845 | 727719 | 229879 | 718422 | 1980865 | 1130018 | 850847
Q2-2002 | 322284 | 699372 | 254663 | 669600 | 1945919 | 1104337 | 841582
Q3-2002 | 350730 | 725838 | 273354 | 802731 | 2152653 | 1437439 | 715214
Q4-2002 | 294347 | 687569 | 279981 | 780876 | 2042773 | 1345450 | 697323
TOTAL | 1272206 | 2840498 | 1037877 | 2971629 | 8122210 | 5017244 | 3104966

## Q4-02 Alloys Prdn
INTERNATIONAL MANGANESE INSTITUTE
IMnI PRODUCTION DATA QUARTERLY REPORT |  |  |  | FERRO-ALLOYS Saleable Production1 ( metric ton )
| Europe | Africa | Americas | Asia + Oceania | GRAND TOTAL | Actual Reported | Estimates
HC FeMn2
Q1-2002 | 214933 | 115917 | 57056 | 422276 | 810182 | 397486 | 412696
Q2-2002 | 179494 | 118488 | 42867 | 417517 | 758366 | 418661 | 339705
Q3-2002 | 201440 | 110557 | 68291 | 399776 | 780064 | 428051 | 352013
Q4-2002 | 227942 | 135431 | 47582 | 438777 | 849732 | 491875 | 357857
TOTAL | 823809 | 480393 | 215796 | 1678346 | 3198344 | 1736073 | 1462271
REFINED FeMn3
Q1-2002 | 45833 | 30131 | 29789 | 56334 | 162087 | 110315 | 51772
Q2-2002 | 44083 | 32968 | 30911 | 59337 | 167299 | 113668 | 53631
Q3-2002 | 51489 | 38592 | 29911 | 54664 | 174656 | 127674 | 46982
Q4-2002 | 54366 | 42721 | 39064 | 63059 | 199210 | 149834 | 49376
TOTAL | 195771 | 144412 | 129675 | 233394 | 703252 | 501491 | 201761
SiMn4
Q1-2002 | 361357 | 48750 | 80434 | 540676 | 1031217 | 538639 | 492578
Q2-2002 | 424522 | 53505 | 93897 | 553720 | 1125644 | 628052 | 497592
Q3-2002 | 439056 | 61485 | 92317 | 530813 | 1123671 | 550867 | 572804
Q4-2002 | 421191 | 65867 | 102353 | 523729 | 1113140 | 555204 | 557936
TOTAL | 1646126 | 229607 | 369001 | 2148938 | 4393672 | 2272762 | 2120910
All ALLOYS
Q1-2002 | 622123 | 194798 | 167279 | 1019286 | 2003486 | 1046440 | 957046
Q2-2002 | 648099 | 204961 | 167675 | 1030574 | 2051309 | 1160381 | 890928
Q3-2002 | 691985 | 210634 | 190519 | 985253 | 2078391 | 1106592 | 971799
Q4-2002 | 703499 | 244019 | 188999 | 1025565 | 2162082 | 1196913 | 965169
TOTAL | 2665706 | 854412 | 714472 | 4060678 | 8295268 | 4510326 | 3784942
1 : Saleable production includes all alloys over3 mm and concentrates but excludes intermediate products (fines, slags, liquid products) so as to avoid accounting for Mn units twice.
2 : High Carbon Ferromanganese (>2%C) 3 : Low and Medium Carbon Ferromanganese (£ 2%C) 4 : Ferro-silicomanganese all grades