## Toughness
Toughness
Sample Identification |  | API 5L X52 Steel | 2020-01-27
43857.5331
Displac. | Load | Energy
[mm] | [kN] | [J]
0 | 0 | 0
0.18 | 20.8 | 2.529
0.36 | 20.8 | 6.24
0.54 | 22.1 | 10.095
0.72 | 22.9 | 14.166
0.9 | 22.9 | 18.291
1.08 | 22.9 | 22.41
1.26 | 22.9 | 26.535
1.44 | 22.5 | 30.63
1.62 | 21.7 | 34.611
1.8 | 20.8 | 38.436
1.98 | 20 | 42.105
2.16 | 18.8 | 45.612
2.34 | 17.9 | 48.891
2.52 | 16.7 | 52.03799
2.7 | 15.8 | 54.921
2.88 | 5 | 57.132
3.06 | 5 | 57.369
3.24 | 2.9 | 58.806
3.42 | 1.7 | 58.467
3.6 | 1.3 | 59.466
3.78 | 0.8 | 58.929
3.96 | 0.4 | 59.75999
4.14 | 0.2 | 59.085
4.32 | 0.1 | 59.83799
4.5 | 0 | 59.12099
Calculation
Clear
View Graphic