## VisMW
Viscosity-average Molecular Weight
2020-01-27
Sample Identification: |  | Polymer | PMMA |  |  |  | 43857.5344
|  | Solvent | Ketone
|  | Standard Efflux Time, [s] |  | 100
|  | Temperature, | [oC] | 30
|  | Temperature Precision, [%] |  | ±0,02
Concentration | Efflux Time | Relative | Specific | Reduced | Inherent | Intrinsic
[g/100 ml] | [s] | Viscosity | Viscosity | Viscosity | Viscosity | Viscosity
0 | 100 |  |  | 0.5567851 | 0.57378 | 0.5652825
0.275 | 117 | 1.17 | 0.17 | 0.6181818 | 0.5709227
0.344 | 121.5 | 1.215 | 0.215 | 0.625 | 0.5661165 | Molecular
0.896 | 162.9 | 1.629 | 0.629 | 0.7020089 | 0.5446053 | Weight
1.199 | 189.2 | 1.892 | 0.892 | 0.7439533 | 0.5318052 | 1386911.2
1.604 | 233 | 2.33 | 1.33 | 0.8291771 | 0.5273493
2.108 | 299.5 | 2.995 | 1.995 | 0.9463947 | 0.520372
Calculation
Clear
View
Graphic