## Text
Chromium in February 2003
This workbook includes an embedded Word document and 10 tables (See tabs below).
This icon is linked to an embedded text document.

## Table 1
TABLE 1
U.S. SALIENT CHROMIUM STATISTICS 1/
(Metric tons, gross weight)
| 2002 |  | 2003
| January- |  |  |  |  | January-
| December 2/ |  | January |  | February | February 2/
Production:
Stainless steel production 3/ | 2180000 | 4/ | 173000 |  | 167000 | 340000 | 4/
Components of U.S. supply:
Stainless steel scrap receipts | 815000 |  | 65700 |  | 49300 | 115000
Stainless steel scrap consumption | 1190000 |  | 87300 |  | 79900 | 167000
Imports for consumption:
Chromite ore | 112000 |  | 9500 |  | NA | 9500 | 5/
Ferrochromium:
More than 4% carbon | 283000 |  | 36900 |  | NA | 36900 | 5/
More than 3%, but not more than 4% carbon | -- |  | -- |  | NA | -- | 5/
More than 0.5%, but not more than 3% carbon | 8040 |  | 40 |  | NA | 40 | 5/
Not more than 0.5% carbon | 25600 |  | 2580 |  | NA | 2580 | 5/
Ferrochromium silicon | 28900 |  | 3350 |  | NA | 3350 | 5/
Total ferroalloy imports | 345000 |  | 42800 |  | NA | 42800 | 5/
Chromium metal 6/ | 6670 |  | 377 |  | NA | 377 | 5/
Stainless steel | 752000 |  | 53000 |  | NA | 53000 | 5/
Stainless steel scrap | 81000 |  | 4290 |  | NA | 4290 | 5/
Distribution of U.S. supply:
Industry consumer, chromium ferroalloys and metal | 384000 |  | 33400 | r/ | 31500 | 64800
Exports:
Chromite ore | 24300 |  | 747 |  | NA | 747 | 5/
Chromium ferroalloys:
High-carbon ferrochromium | 13500 |  | 285 |  | NA | 285 | 5/
Low-carbon ferrochromium | 2070 |  | 198 |  | NA | 198 | 5/
Ferrochromium silicon | 281 |  | -- |  | NA | -- | 5/
Total ferroalloy exports | 15900 |  | 483 |  | NA | 483 | 5/
Chromium metal | 498 |  | 45 |  | NA | 45 | 5/
Stainless steel | 273000 |  | 24200 |  | NA | 24200 | 5/
Stainless steel scrap | 342000 |  | 40800 |  | NA | 40800 | 5/
Stocks at end of period:
Industry consumer, chromium ferroalloys and metal | 13900 |  | 19500 |  | 22400 | XX
Government stockpile:
Chromite ore | 204000 |  | 204000 |  | 204000 | XX
Chromium ferroalloys | 763000 |  | 758000 |  | 750000 | XX
Chromium metal | 7220 |  | 7220 |  | 7220 | XX
r/ Revised. NA Not available. XX Not applicable. -- Zero.
1/ Data are rounded to no more than three significant digits; may not add to totals shown.
2/ May include revised data.
3/ Data on stainless steel production reported by American Iron and Steel Institute; monthly, quarterly, and year-to-date production of stainless and heat-resisting raw steel.
4/ Includes revised data which is not broken out by specific month.
5/ Includes January data, February data not available.
6/ Includes waste and scrap and other.

## Table 2
TABLE 2
U.S. REPORTED CONSUMPTION AND STOCKS OF CHROMIUM PRODUCTS IN 2003 1/
(Metric tons, gross weight unless otherwise noted)
January-
| January |  | February | February 2/
Consumption by end use:
Alloy uses:
Iron alloys:
Steel:
Carbon steel | 464 | r/ | 327 | 791
High-strength low-alloy steel | 1060 |  | 557 | 1620
Stainless and heat-resisting steel | 28200 |  | 27200 | 55400
Full alloy steel | 1430 |  | 1290 | 2730
Electrical steel | W |  | W | W
Tool steel | 490 |  | 503 | 993
Unspecified Steel | -- |  | W | W
Cast irons | W |  | W | W
Superalloys | 709 | r/ | 610 | 1320
Other alloys 3/ | 130 |  | 123 | 253
Total | 33400 | r/ | 31500 | 64800
Total, chromium content | 19800 |  | 18600 | 38400
Consumption by material:
Low-carbon ferrochromium | 1900 | r/ | 1630 | 3530
High-carbon ferrochromium | 27600 | r/ | 26400 | 54000
Ferrochromium silicon | 3430 |  | 3010 | 6440
Chromium metal | 237 | r/ | 256 | 493
Chromite ore | W |  | W | W
Chromium-aluminum alloy | 35 |  | 31 | 66
Other chromium materials | W |  | W | W
Total | 33400 | r/ | 31500 | 64800
Total, chromium content | 19800 |  | 18600 | 38400
Consumer stocks:
Low-carbon ferrochromium | 1990 | r/ | 2000 | XX
High-carbon ferrochromium | 16100 |  | 19100 | XX
Ferrochromium silicon | 1070 |  | 936 | XX
Chromium metal | 170 | r/ | 171 | XX
Chromite ore | W |  | W | XX
Chromium-aluminum alloy | 17 |  | 26 | XX
Other chromium materials | W |  | W | XX
Total | 19500 |  | 22400 | XX
Total, chromium content | 11900 |  | 13600 | XX
r/ Revised. W Withheld to avoid disclosing company proprietary data; included in "Total." XX Not applicable.
1/ Data are rounded to no more than three significant digits; may not add to totals shown.
2/ May include revised data.
3/ Includes welding and alloy hard-facing rods and materials, wear- and corrosion-resistant alloys, and aluminum, copper, magnetic, nickel, and other alloys.

## Table 3
TABLE 3
U.S. GOVERNMENT STOCKPILE INVENTORY OF CHROMIUM MATERIALS 1/ 2/
(Metric tons)
Chromium ferroalloys
| Chromite ore |  |  | High-carbon |  | Low-carbon |  | Ferro-
|  |  |  | ferro- |  | ferro- |  | chromium | Chromium
Period | Chemical | Refractory |  | chromium |  | chromium |  | silicon | metal
2002:
February | 192000 | 111000 |  | 558000 |  | 239000 |  | 6970 | 7220
March | 192000 | 111000 |  | 558000 |  | 239000 |  | 6970 | 7220
April | 192000 | 111000 |  | 558000 |  | 239000 |  | 3100 | 7220
May | 192000 | 111000 |  | 558000 |  | 239000 |  | 3100 | 7220
June | 78300 | 175000 | 3/ | 374000 |  | 163000 |  | -- | 7210
July | 78300 | 175000 |  | 372000 |  | 163000 |  | -- | 7210
August | 78300 | 113000 |  | 547000 | 3/ | 235000 | 3/ | -- | 7220 | 3/
September | 78300 | 113000 |  | 544000 |  | 234000 |  | -- | 7220
October | 78300 | 127000 | 3/ | 536000 |  | 233000 |  | -- | 7220
November | 78300 | 127000 |  | 535000 |  | 232000 |  | -- | 7220
December | 78300 | 126000 |  | 531000 |  | 232000 |  | -- | 7220
2003:
January | 78300 | 126000 |  | 527000 |  | 231000 |  | -- | 7220
February | 78300 | 126000 |  | 521000 |  | 229000 |  | -- | 7220
-- Zero.
1/ Data are rounded to no more than three significant digits.
2/ These Government stocks are reported by the Defense National Stockpile Center in Inventory of Stockpile Materials R-1, which reports uncommitted inventory. Uncommitted inventory is that inventory for which there is no sales contract. Committed inventory is that inventory for which there is a sales contract; however, the material has not yet been shipped. For chromium materials, the R-1 report includes chromium materials that (1) meet specifications and are held in excess of goal and (2) do not meet specifications and are held in excess of goal. The R-1 report excludes chromium materials that are committed and awaiting shipment.
3/ The increase resulted from the reclassification of physical inventory from committed to uncommitted. It does not result from the addition of chromium materials to the stockpile.
Source: Defense National Stockpile Center.

## Table 4
TABLE 4
U.S. EXPORTS OF CHROMITE ORE, CHROMIUM FERROALLOYS, AND METAL 1/
| Chromite ore |  | Chromium ferroalloys 2/ |  |  | Chromium metal 3/
| Gross |  | Gross | Chromium |  | Gross
| weight | Value | weight | content | Value | weight | Value
Period | (metric tons) | (thousands) | (metric tons) | (metric tons) | (thousands) | (metric tons) | (thousands)
2002:
January | 350 | 210 | 463 | 288 | 472 | 53 | 450
February | 988 | 572 | 394 | 233 | 393 | 44 | 224
March | 234 | 106 | 577 | 354 | 513 | 27 | 447
April | 528 | 822 | 674 | 412 | 652 | 80 | 699
May | 494 | 153 | 774 | 452 | 686 | 48 | 493
June | 17200 | 824 | 456 | 261 | 416 | 24 | 265
July | 335 | 89 | 394 | 240 | 369 | 25 | 366
August | 345 | 61 | 771 | 469 | 577 | 38 | 414
September | 458 | 171 | 664 | 394 | 589 | 25 | 253
October | 2490 | 842 | 9880 | 6460 | 4650 | 44 | 404
November | 456 | 122 | 520 | 307 | 462 | 35 | 445
December | 415 | 93 | 296 | 178 | 288 | 55 | 483
January-December | 24300 | 4070 | 15900 | 10100 | 10100 | 498 | 4940
2003:
January | 747 | 280 | 483 | 290 | 472 | 45 | 365
1/ Data are rounded to no more than three significant digits; may not add to totals shown.
2/ Includes low-, medium-, and high-carbon ferrochromium and ferrochromium silicon.
3/ Includes chromium metal waste and scrap.
Source: U.S. Census Bureau.

## Table 5
TABLE 5
U.S. IMPORTS FOR CONSUMPTION OF CHROMITE ORE, FERROCHROMIUM, AND CHROMIUM METAL 1/
(Metric tons)
2002
|  |  | January- | 2003
| November | December | December 2/ | January
Chromite ore:
Not more than 40% chromic oxide:
Gross weight | -- | 17 | 1080 | --
Chromic oxide content | -- | 6 | 301 | --
More than 40% but less than 46% chromic oxide:
Gross weight | 51 | 24 | 10600 | 129
Chromic oxide content | 23 | 11 | 4470 | 59
46% or more chromic oxide:
Gross weight | 2770 | 523 | 100000 | 9370
Chromic oxide content | 1290 | 258 | 46700 | NA
Total, all grades:
Gross weight | 2820 | 564 | 112000 | 9500
Chromic oxide content | 1310 | 275 | 51500 | NA
Ferrochromium:
Low-carbon: 3/
Not more than 0.5%:
Gross weight | 6000 | 2480 | 25600 | 2580
Chromium content | 3770 | 1720 | 17000 | 1770
More than 0.5% but not more than 3%:
Gross weight | 60 | 400 | 8040 | 40
Chromium content | 38 | 267 | 4960 | 25
Total, low-carbon:
Gross weight | 6060 | 2880 | 33600 | 2620
Chromium content | 3810 | 1990 | 21900 | 1790
Medium-carbon: 4/
Gross weight | -- | -- | -- | --
Chromium content | -- | -- | -- | --
High-carbon: 5/
Gross weight | 26900 | 51900 | 283000 | 36900
Chromium content | 15100 | 29800 | 169000 | 20700
Total, all grades:
Gross weight | 33000 | 54800 | 316000 | 39500
Chromium content | 18900 | 31800 | 191000 | 22400
Chromium metal:
Other than waste and scrap | 262 | 389 | 6570 | 372
Waste and scrap | 10 | 2 | 93 | 5
Total, all grades | 272 | 391 | 6670 | 377
-- Zero.
1/ Data are rounded to no more than three significant digits; may not add to totals shown.
2/ May include revised data.
3/ Ferrochromium containing not more than 3% carbon.
4/ Ferrochromium containing more than 3% but not more than 4% carbon.
5/ Ferrochromium containing more than 4% carbon.
Source: U.S. Census Bureau.

## Table 6
TABLE 6
U.S. IMPORTS FOR CONSUMPTION OF CHROMITE ORE IN 2003,
BY GRADE AND BY COUNTRY 1/
January
Gross
| weight | Cr2O3 | Value 2/
Grade and country | (metric tons) | (metric tons) | (thousands)
More than 40% but less than 46% chromic
oxide, South Africa | 129 | 59 | 21
46% or more chromic oxide, South Africa | 9370 | NA | 586
Total | 9500 | NA | 606
NA Not available.
1/ Data are rounded to no more than three significant digits; may not add to totals shown.
2/ Customs import value generally represents a value in the foreign country and therefore excludes U.S.mport duties, freight, insurance, and other charges incurred in bringing the merchandise into the United States.
Source: U.S. Census Bureau.

## Table 7
TABLE 7
U.S. IMPORTS FOR CONSUMPTION OF FERROCHROMIUM IN 2003,
BY GRADE AND BY COUNTRY 1/
January
| Gross | Chromium
| weight | content | Value 2/
Grade and country | (metric tons) | (metric tons) | (thousands)
High-carbon ferrochromium: 3/
Kazakhstan | 12200 | 8500 | 5540
South Africa | 24700 | 12200 | 7120
Total | 36900 | 20700 | 12700
Low-carbon ferrochromium: 4/
More than 0.5% but not more than 3% carbon, South Africa | 40 | 25 | 32
Not more than 0.5% carbon:
China | 20 | 13 | 22
Germany | 20 | 15 | 41
Japan | 103 | 69 | 206
Kazakhstan | 348 | 247 | 296
Russia | 2070 | 1410 | 1770
Turkey | 20 | 13 | 33
Total | 2580 | 1770 | 2370
All grades:
China | 20 | 13 | 22
Germany | 20 | 15 | 41
Japan | 103 | 69 | 206
Kazakhstan | 12500 | 8740 | 5840
Russia | 2070 | 1410 | 1770
South Africa | 24700 | 12200 | 7150
Turkey | 20 | 13 | 33
Total | 39500 | 22400 | 15100
1/ Data are rounded to no more than three significant digits; may not add to totals shown.
2/ Customs import value generally represents a value in the foreign country and therefore excludes U.S. import duties, freight, insurance, and other charges incurred in bringing the merchandise into the United States.
3/ Ferrochromium containing more than 4% carbon.
4/ Ferrochromium containing not more than 3% carbon.
Source: U.S. Census Bureau.

## Table 8
TABLE 8
U.S. IMPORTS FOR CONSUMPTION OF CHROMIUM METAL
IN 2003, BY GRADE AND BY COUNTRY 1/
January
| Gross weight | Value 2/
Grade and country | (metric tons) | (thousands)
Waste and scrap, Germany | 5 | 146
Other than waste and scrap:
China | 105 | 394
France | 73 | 511
Germany | (3/) | 30
Italy | (3/) | 3
Kazakhstan | 37 | 128
Russia | 40 | 145
Singapore | (3/) | 11
Spain | 4 | 17
Taiwan | (3/) | 4
United Kingdom | 112 | 810
Total | 372 | 2050
All grades:
China | 105 | 394
France | 73 | 511
Germany | 5 | 176
Italy | (3/) | 3
Kazakhstan | 37 | 128
Russia | 40 | 145
Singapore | (3/) | 11
Spain | 4 | 17
Taiwan | (3/) | 4
United Kingdom | 112 | 810
Total | 377 | 2200
1/ Data are rounded to no more than three significant digits; may not add to totals shown.
2/ Customs import value generally represents a value in the foreign country and therefore excludes U.S. import duties, freight, insurance, and other charges incurred in bringing the merchandise into the United States.
3/ Less than 1/2 unit.
Source: U.S. Census Bureau.

## Table 9
TABLE 9
U.S. TRADE OF STAINLESS STEEL, BY PRODUCT, IN 2003 1/
January
| Gross weight | Value 2/
Stainless steel product | (metric tons) | (thousands)
Exports:
Ingot | 377 | 1790
Flat-rolled (width > 600 mm) | 11200 | 21900
Flat-rolled (width < 600 mm) | 8170 | 18500
Bars and rods in irregular coils | 87 | 313
Other bars and rods | 966 | 4980
Wire | 912 | 5560
Tubes, pipes, hollow profiles | 2450 | 10100
Total | 24200 | 63300
Stainless steel scrap | 40800 | 30000
Grand total | 65000 | 93200
Imports:
Ingot | 11300 | 14800
Flat-rolled (width > 600 mm) | 19300 | 29800
Flat-rolled (width < 600 mm) | 4030 | 11300
Bars and rods in irregular coils | 3870 | 6110
Other bars and rods | 6320 | 13500
Wire | 2970 | 8750
Tubes, pipes, hollow profiles | 5180 | 20600
Total | 53000 | 105000
Stainless steel scrap | 4290 | 2880
Grand total | 57300 | 108000
1/ Data are rounded to no more than three significant digits; may not add to totals shown.
2/ Export value is free alongside ship (f.a.s.). Import value is Customs import value, which generally represents a value in the foreigh country and therefore excludes U.S. import duties, freight, insurance, and other charges incurred in bringing the merchandise into the United States.
Source: U.S. Census Bureau.

## Table 10
TABLE 10
CHROMITE ORE PRICES
(Dollars per metric ton, gross weight unless otherwise noted)
Week | Turkey 1/ |  | South Africa 2/
ending | 1 | 2 | 1 | 2 | 3 | 4 | Philippines 3/
2002:
2002-01-04 | 50 | 55 | 37 - 55 | 50 - 70 | 100 - 120 | NA | 125 - 145
2002-01-11 | 50 | 55
2002-01-18 | 50 | 55
2002-01-25 | 50 | 55
2002-02-01 | 50 | 55 | 37 - 55 | 50 - 70 | 100 - 120 | NA | 125 - 145
2002-02-08 | 50 | 55
2002-02-15 | 50 | 55
2002-02-22 | 50 | 55
2002-03-01 | 50 | 55 | 35 - 50 | 48 - 70 | 100 - 120 | NA | 125 - 145
2002-03-08 | 60 | 65
2002-03-15 | 60 | 65
2002-03-22 | 60 | 65
2002-03-29 | 60 | 65
2002-04-05 | 65 | 70 | 35 - 50 | 48 - 70 | 100 - 120 | NA | 125 - 145
2002-04-12 | 65 | 70
2002-04-19 | 65 | 70
2002-04-26 | 65 | 70
2002-05-03 | 64 | 69 | 40 - 50 | 48 - 70 | 100 - 120 | NA | 125 - 145
2002-05-10 | 60 | 65
2002-05-17 | 60 | 65
2002-05-24 | 60 | 65
2002-05-31 | 60 | 65
2002-06-07 | 60 | 65 | 40 - 50 | 48 - 70 | 100 - 120 | NA | 125 - 145
2002-06-14 | 60 | 65
2002-06-21 | 60 | 65
2002-06-28 | 60 | 65
2002-07-05 | 60 | 65 | 40 - 50 | 48 - 70 | 100 - 120 | NA | 125 - 145
2002-07-12 | 60 | 65
2002-07-19 | 60 | 65
2002-07-26 | 60 | 65
2002-08-02 | 60 | 65 | 40 - 50 | 48 - 70 | 100 - 120 | NA | 125 - 145
2002-08-09 | 60 | 65
2002-08-16 | 60 | 65
2002-08-23 | 65 | 75
2002-08-30 | 65 | 75
2002-09-06 | 65 | 75 | 40 - 50 | 50 - 70 | 100 - 120 | NA | 125 - 145
2002-09-13 | 65 | 75
2002-09-20 | 65 | 75
2002-09-27 | 65 | 75
2002-10-04 | 70 | 80 | 40 - 50 | 50 - 70 | 100 - 120 | 40 - 50 | 125 - 145
2002-10-11 | 70 | 80
2002-10-18 | 70 | 80
2002-10-25 | 70 | 80
2002-11-01 | 70 | 80 | 40 - 50 | 50 - 70 | 100 - 120 | 40 - 50 | 125 - 145
2002-11-08 | 70 | 80
2002-11-15 | 70 | 80
2002-11-22 | 70 | 80
2002-11-29 | 70 | 80
2002-12-06 | 70 | 80 | 40 - 50 | 50 - 70 | 100 - 120 | 40 - 50 | 125 - 145
2002-12-13 | 70 | 80
2002-12-20 | 70 | 80
2002-12-27 | 70 | 80
2003:
2003-01-03 | 70 | 80 | 35 - 40 | 45 - 55 | 100 - 120 | 40 - 50 | 125 - 145
2003-01-10 | 70 | 80
2003-01-17 | 70 | 80
2003-01-24 | 70 | 80
2003-01-31 | 70 | 80
2003-02-07 | 70 | 80 | 35 - 40 | 45 - 55 | 100 - 120 | 40 - 50 | 125 - 145
2003-02-14 | 70 | 80
2003-02-21 | 70 | 80
2003-02-28 | 75 | 85
2003-03-07 | 75 | 85 | 40 - 50 | 50 - 70 | 100 - 120 | 40 - 50 | 125 - 145
2003-03-14 | 75 | 85
2003-03-21 | 75 | 85
2003-03-28 | 75 | 85
NA Not available.
1/ Turkish 1 (T1) is called 38% - 40% Cr2O3 by Ryan's Notes (RN); T2 is called 44% Cr2O3 by RN.
2/ South African 1 (SA1) is called chemical grade, 46% Cr2O3, wet bulk, free-on-board (f.o.b.) by Industrial Minerals (IM); SA2 is called foundry grade, 46% Cr2O3, wet bulk, f.o.b. by IM; SA3 is called refractory grade, 46% Cr2O3, wet bulk, f.o.b. by IM; SA4 is called metallurgical grade, friable lumpy, 40% Cr2O3 by IM.
3/ Philippines is called refractory grade, concentrates, f.o.b. by IM.
Formulas:
Week = [Week, row above]+7