## Sheet1
Material type | ART Ref. | Dielectric constant / Q factor (reciprical tan delta) (measurements made at X-band using a shorted waveguide method) | [11 empty] | Average temp. coeff. of permittivity (x10-6 K-1) | Average coefficient of thermal expansion (x10-6K-1) |  |  | Flexural strength (MPa) | Flexural modulus (GPa)
|  | 20°C |  | 100°C |  | 200°C |  | 300°C |  | 400°C |  | 500°C |  | 25-400°C | 25-500°C | 25-700°C | 25-1000°C
Volume-nucleated glass-ceramics
cordierite | NK2/3404 | 5.42 | 10000 | 5.43 | 1670 | 5.45 | 1110 | - | - | 5.47 | 560 | 5.51 | 300 | 32 | 5.5 | - | - | 123 | -
cordierite | NK2/3425 | 5.91 | 2000 | 5.91 | 1670 | 5.9 | 770 | 5.91 | 480 | 5.9 | 230 | 5.91 | 130 | -1 | 3 | - | - | 66 | -
cordierite | NK2/3447 | 5.6 | 2500 | 5.61 | 2500 | 5.61 | 1670 | 5.63 | 590 | 5.65 | 370 | 5.67 | 230 | 26 | 2.3 | - | - | - | -
Surface-nucleated glass-ceramics
cordierite | NK2/4102 | 4.84 | 1430 | 4.86 | 1250 | 4.88 | 900 | 4.91 | 1000 | 4.97 | 830 | - | - | 51 | - | 3.3 | 3.6 | 186 | 116
MAS-Osumilite | NK2/4261 | 4.81 | 770 | 4.83 | 670 | 4.85 | 590 | 4.86 | 630 | 4.88 | 630 | - | - | 42 | - | 2.2 | 2.1 | 110 | 91
enstatite | NK2/4115 | 6.94 | 1670 | - | - | - | - | - | - | - | - | - | - | - | 10 | 10.3 | - | 210 | 160
Note: This property data was obtained from measurements on samples of the indicated materials. These materials have been selected as representatives of families of materials from which broader ranges of properties might be obtained. Further detailed data is available on request
Note on B4: (NKr 339)
Note on B5: (NKr 335)
Note on B6: (NKr 335)
Note on B8: E/HR6.10
Note on B9: E/F17/3.5
Note on B10: 86 62 011