## XL-Premium, Type III
Product Data Sheet
Product Type : |  | Zinc Dust XL - Premium |  | (ASTM D520 Type III)
Description : |  | Distilled fine metal powders.
Optimally sized by screening and air classification.
Specification : |  |  |  | USZ # 1 XLP | USZ # 5 XLP | USZ # 7 XLP
[5 empty] | Superfine | Superfine
Total Zinc |  |  | % min. | 99 | 98.5 | 98.5
Metallic Zinc |  |  | % min. | 96 | 95 | 95
Lead |  |  | % max. | 0.002 | 0.002 | 0.002
Cadmium |  |  | % max. | 0.001 | 0.001 | 0.001
Iron |  |  | % max. | 0.002 | 0.002 | 0.002
Average Particle Size |  |  | microns | 5 – 8 | 3.5 - 5.5 | 2.5 - 4.5
Sieve | +100 mesh (150 µ) |  | % max. | Trace | Trace | Trace
| +200 mesh (75 µ) |  | % max. | 0.1 | 0.01 | 0.01
| +325 mesh (44 µ) |  | % max. | 4 | 0.1 | 0.05
Specific Gravity |  |  |  | 7.1 | 7.1 | 7.1
Typical Applications : |  | Chemicals | Coatings | Lubricants
|  | Paints | Plating | Purification
Packaging : |  | Standard - up to 100 # in pails, up to 500 # in fiber drums,
above 1,000 # in super sacks. Custom packaging upon request.
Storage & Shelf Life : |  | Zinc dust is sensitive to moisture - store in a cool, dry location.
Unsealing the container or storing in humid area will reduce the shelf life.
Alternative Grades: |  | Additives, custom blends and tailoring for special requirements are
available upon request.
U.S. ZINC Products : |  | Zinc dust ; Zinc fines ; Zinc metal ; Zinc oxide.
The information contained herein has been compiled to the best of US Zinc's knowledge, but is presented without any obligation.
US Zinc assumes no liability for infringement of any patent which may result from the use of this information or products.
Office : | 6020 Navigation Blvd. |  |  | Tel: | (713) 926-1705
| Houston, Texas 77011. |  |  | Fax: | (713) 924-4824
Mail: | P.O.Box 611, |  |  | email: | dustinfo@uszinc.com
| Houston, Texas 77001. |  |  | web site: | www.uszinc.com
(PDS-USZ- XL PREM)
Review date 10/20/03 S. Bradley