## AST Standardstål
Steel grades
Chemical composition weight %
Standard grades
AST | Typical | Minimum | [7 empty] | Stock standard
| C | Cr | Ni | Mo | Others | EN | ASTM | SS | DIN | Pipe | Hygienic
4301 | 0.04 | 17.0 | 8.5 | - |  | 1.4301 | (304) | 2333 | 1.4301
4307 | 0.02 | 18.0 | 8.0 | - |  | 1.4307 | 304L | (2352) | (1.4306) | ANSI/ISO/Metric | DIN/SMS/Imp
4541 | 0.04 | 17.0 | 9.0 | - | Ti | 1.4541 | 321 | 2337 | 1.4541 | ISO
4306 | 0.02 | 18.0 | 10.0 | - |  | 1.4306 | 304L | 2352 | 1.4306
4401 | 0.04 | 16.5 | 10.0 | 2.0 |  | 1.4401 | 316 | (2347) | (1.4401)
4404 | 0.02 | 16.5 | 10.0 | 2.0 |  | 1.4404 | 316L | (2348) | (1.4404) | ANSI | DIN/SMS/Imp
4571 | 0.04 | 16.5 | 10.5 | 2.0 | Ti | 1.4571 | 316Ti | 2350 | 1.4571 | ISO
4436 | 0.04 | 16.5 | 10.5 | 2.5 |  | 1.4436 | 316 | 2343 | (1.4436)
4432 | 0.02 | 16.5 | 10.5 | 2.5 |  | 1.4432 | 316L | 2343 | (1.4435) | ANSI/ISO/Metric
4435 | 0.02 | 17.0 | 12.5 | 2.5 |  | 1.4435 | 316L | 2353 | 1.4435
4438 | 0.02 | 18.0 | 13.0 | 3.0 |  | 1.4438 | 317L | 2367 | 1.4438
The presented values comply with AST's compositions, which not always comply exactly with each individual standard.
Old SS and DIN-designations within brackets specifies a slightly higher Ni-content, that is insignificant for the corrosion resistance
Wet corrosion resistant
AST | Typical | [8 empty] | Stock
Duplex | C | Cr | Ni | Mo | N | EN | ASTM | SS | DIN | Pipe
SAF 2304 | 0.02 | 23.0 | 4.8 | 0.3 | 0.10 | 1.4362 | S32304 | 2327 | 1.4362
2205 | 0.02 | 22.0 | 5.7 | 3.1 | 0.17 | 1.4462 | S32205 | 2377 | 1.4462 | ANSI
SAF 2507 | 0.02 | 25.0 | 7.0 | 4.0 | 0.27 | 1.4410 | S32750 | 2328 | -
Austenitic
904L | 0.01 | 20.0 | 25.0 | 4.3 | 0.06 | 1.4539 | N08904 | 2562 | 1.4539
254 SMO | 0.01 | 20.0 | 18.0 | 6.1 | 0.20 | 1.4547 | S31254 | 2378 | - | ANSI
4529 | 0.01 | 20.0 | 25.0 | 6.1 | 0.20 | 1.4529 | N08926 | - | 1.4529
654 SMO | 0.01 | 24.0 | 22.0 | 7.3 | 0.50 | 1.4652 | S32654 | - | -
Heat and creep resistant grades
AST | Typical
| C | Cr | Ni | Si | N | EN | ASTM | SS | DIN
4948 | 0.05 | 18.1 | 8.3 | - | 0.06 | 1.4948 | 304H | 2333 | 1.4948
4878 | 0.05 | 17.3 | 9.1 | - | 0.01 | 1.4878 | 321H | 2337 | 1.4878
153 MA | 0.05 | 18.5 | 9.5 | 1.3 | 0.15 | 1.4818 | S30415 | 2372 | -
253 MA | 0.09 | 21.0 | 11.0 | 1.6 | 0.17 | 1.4835 | S30815 | 2368 | -
353 MA | 0.05 | 25.0 | 35.0 | 1.3 | 0.17 | 1.4854 | S35315 | - | -
4828 | 0.04 | 20.0 | 12.0 | 2.0 | 0.04 | 1.4828 | - | - | 1.4828
4833 | 0.06 | 22.3 | 12.6 | - | 0.08 | 1.4833 | 309S | - | 1.4833
4845 | 0.05 | 25.0 | 20.0 | - | 0.04 | 1.4845 | 310S | 2361 | 1.4845
Most of the grades are available as heatexchanger tubes in minimum quantities.
For other types of tube and pipe the availability is more limited.
and each inquiry will be evaluated individually.