## Text
Chromium in September 2003
This workbook includes an embedded Word document and 9 tables (See tabs below).
This icon is linked to an embedded text document.

## Table 1
TABLE 1
U.S. SALIENT CHROMIUM STATISTICS1
(Metric tons, gross weight)
| 2002 |  | 2003
| January- |  | Second |  |  |  |  | January-
| December2 |  | quarter | July | August |  | September | September2
Production:
Stainless steel production3 | 2180000 | 4 | 570000 | 163000 | 184000 |  | 174000 | 1630000 | 4
Components of U.S. supply:
Stainless steel scrap receipts | 815000 |  | 191000 | 61100 | 62300 |  | 50000 | 561000
Stainless steel scrap consumption | 1190000 |  | 267000 | 83700 | 88100 |  | 75300 | 794000
Imports for consumption:
Chromite ore | 112000 |  | 41200 | 36200 | 5380 |  | NA | 144000 | 5
Ferrochromium:
More than 4% carbon | 283000 |  | 96100 | 22300 | 27800 |  | NA | 243000 | 5
More than 0.5%, but not more than 3% carbon | 8040 |  | 816 | 1140 | 750 |  | NA | 4310 | 5
Not more than 0.5% carbon | 25600 |  | 4480 | 2080 | 1410 |  | NA | 14200 | 5
Ferrochromium silicon | 28900 |  | 15200 | 2850 | 22 |  | NA | 21400 | 5
Total ferroalloy imports | 345000 |  | 117000 | 28400 | 30000 |  | NA | 283000 | 5
Chromium metal6 | 7430 |  | 2540 | 847 | 556 |  | NA | 6140 | 5
Stainless steel | 752000 |  | 168000 | 54700 | 48200 |  | NA | 432000 | 5
Stainless steel scrap | 81000 |  | 18700 | 5600 | 6330 |  | NA | 46900 | 5
Distribution of U.S. supply:
Industry consumer, chromium ferroalloys and metal | 384000 |  | 95700 | 27100 | 28000 |  | 26100 | 271000
Exports:
Chromite ore | 24300 |  | 3380 | 985 | 22900 |  | NA | 29100 | 5
Chromium ferroalloys:
High-carbon ferrochromium | 13500 |  | 1020 | 168 | 292 |  | NA | 2070 | 5
Low-carbon ferrochromium | 2070 |  | 388 | 35 | 84 |  | NA | 948 | 5
Ferrochromium silicon | 281 |  | 59 | 70 | 11 |  | NA | 140 | 5
Total ferroalloy exports | 15900 |  | 1460 | 273 | 387 |  | NA | 3160 | 5
Chromium metal | 745 |  | 182 | 95 | 119 |  | NA | 605 | 5
Stainless steel | 273000 |  | 89800 | 31200 | 24400 |  | NA | 221000 | 5
Stainless steel scrap | 342000 |  | 101000 | 47600 | 40500 |  | NA | 366000 | 5
Stocks at end of period:
Industry consumer, chromium ferroalloys and metal | 13900 |  | XX | 16600 | 15900 | r | 14800 | XX
Government stockpile:
Chromite ore | 204000 |  | XX | 148000 | 154000 |  | 153000 | XX
Chromium ferroalloys | 763000 |  | XX | 717000 | 705000 |  | 700000 | XX
Chromium metal | 7220 |  | XX | 7150 | 7150 |  | 7100 | XX
rRevised. NA Not available. XX Not applicable.
1Data are rounded to no more than three significant digits; may not add to totals shown.
2May include revised data.
3Data on stainless steel production reported by American Iron and Steel Institute; monthly, quarterly, and year-to-date production of stainless and heat-resisting raw steel.
4Includes revised data which is not broken out by specific month.
5Includes January through August data; September data not available.
6Includes waste and scrap and other.

## Table 2
TABLE 2
U.S. REPORTED CONSUMPTION AND STOCKS OF CHROMIUM PRODUCTS IN 20031
(Metric tons, gross weight unless otherwise noted)
January-
| August |  | September | September2
Consumption by end use:
Alloy uses:
Iron alloys:
Steel:
Carbon steel | 288 | r | 303 | 2750
High-strength low-alloy steel | 534 | r | 545 | 4900
Stainless and heat-resisting steel | 23900 |  | 21800 | 233000
Full alloy steel | 1210 |  | 1310 | 11700
Electrical steel | W |  | W | W
Tool steel | 405 |  | 473 | 4300
Unspecified Steel | W |  | W | W
Cast irons | W |  | W | W
Superalloys | 597 |  | 611 | 5840
Other alloys3 | 103 |  | 93 | 838
Total | 28000 |  | 26100 | 271000
Total, chromium content | 16600 |  | 15300 | 160000
Consumption by material:
Low-carbon ferrochromium | 1770 |  | 1760 | 16200
High-carbon ferrochromium | 22300 |  | 20600 | 222000
Ferrochromium silicon | 3400 |  | 3260 | 29000
Chromium metal | 285 |  | 299 | 2920
Chromite ore | W |  | W | W
Chromium-aluminum alloy | 33 |  | 36 | 321
Other chromium materials | W |  | W | W
Total | 28000 |  | 26100 | 271000
Total, chromium content | 16600 |  | 15300 | 160000
Consumer stocks:
Low-carbon ferrochromium | 1260 |  | 1240 | XX
High-carbon ferrochromium | 13100 | r | W | XX
Ferrochromium silicon | 1200 |  | 1110 | XX
Chromium metal | 232 |  | 156 | XX
Chromite ore | W |  | W | XX
Chromium-aluminum alloy | 34 |  | 33 | XX
Other chromium materials | W |  | W | XX
Total | 15900 | r | 14800 | XX
Total, chromium content | 9600 | r | 8850 | XX
rRevised. W Withheld to avoid disclosing company proprietary data; included in "Total." XX Not applicable.
1Data are rounded to no more than three significant digits; may not add to totals shown.
2May include revised data.
3Includes welding and alloy hard-facing rods and materials, wear- and corrosion-resistant alloys, and aluminum, copper, magnetic, nickel, and other alloys.

## Table 3
TABLE 3
U.S. GOVERNMENT STOCKPILE INVENTORY OF CHROMIUM MATERIALS1, 2
(Metric tons)
Chromium ferroalloys
| Chromite ore |  |  |  | High-carbon | Low-carbon
[5 empty] | ferro- | ferro- | Chromium
Period | Chemical |  | Refractory |  | chromium | chromium | metal
2002:
September | 78300 |  | 113000 |  | 544000 | 234000 | 7220
October | 78300 |  | 127000 | 3 | 536000 | 233000 | 7220
November | 78300 |  | 127000 |  | 535000 | 232000 | 7220
December | 78300 |  | 126000 |  | 531000 | 232000 | 7220
2003:
January | 78300 |  | 126000 |  | 527000 | 231000 | 7220
February | 78300 |  | 126000 |  | 521000 | 229000 | 7220
March | 78300 |  | 98000 |  | 517000 | 228000 | 7210
April | 78300 |  | 98000 |  | 505000 | 228000 | 7210
May | 78300 |  | 98000 |  | 501000 | 227000 | 7160
June | 71500 |  | 83700 |  | 497000 | 226000 | 7160
July | 64700 |  | 83700 |  | 492000 | 225000 | 7150
August | 71500 | 3 | 82100 |  | 484000 | 220000 | 7150
September | 70900 |  | 82600 | 3 | 482000 | 218000 | 7100
1Data are rounded to no more than three significant digits.
2These Government stocks are reported by the Defense National Stockpile Center in Inventory of Stockpile Materials R-1, which reports uncommitted inventory. Uncommitted inventory is that inventory for which there is no sales contract. Committed inventory is that inventory for which there is a sales contract; however, the material has not yet been shipped. For chromium materials, the R-1 report includes chromium materials that (1) meet specifications and are held in excess of goal and (2) do not meet specifications and are held in excess of goal. The R-1 report excludes chromium materials that are committed and awaiting shipment.
3The increase resulted from the reclassification of physical inventory from committed to uncommitted. It did not result from the addition of chromium materials to the stockpile.
Source: Defense National Stockpile Center.
| 218618.34 |  | 240992.6 |  | 661969.87 | 273117.99 | 5571.06
| 0.907185 |  | 0.907185 |  | 0.907185 | 0.907185 | 0.907185
| 198327.3 |  | 218624.9 |  | 600529.1 | 247768.5 | 5053.982

## Table 4
TABLE 4
U.S. EXPORTS OF CHROMITE ORE, CHROMIUM FERROALLOYS, AND METAL1
| Chromite ore |  | Chromium ferroalloys2 |  |  | Chromium metal3
| Gross |  | Gross | Chromium |  | Gross
| weight | Value | weight | content | Value | weight | Value
Period | (metric tons) | (thousands) | (metric tons) | (metric tons) | (thousands) | (metric tons) | (thousands)
2002:
August | 345 | 61 | 771 | 469 | 577 | 68 | 652
September | 458 | 171 | 664 | 394 | 589 | 45 | 651
October | 2490 | 842 | 9880 | 6460 | 4650 | 72 | 625
November | 456 | 122 | 520 | 307 | 462 | 69 | 671
December | 415 | 93 | 296 | 178 | 288 | 71 | 597
January-December | 24300 | 4070 | 15900 | 10100 | 10100 | 745 | 7450
2003:
January | 747 | 280 | 483 | 290 | 472 | 73 | 508
February | 442 | 159 | 196 | 111 | 230 | 47 | 499
March | 596 | 166 | 352 | 217 | 445 | 89 | 589
April | 1900 | 209 | 390 | 230 | 439 | 64 | 877
May | 444 | 124 | 317 | 190 | 276 | 72 | 912
June | 1030 | 204 | 756 | 443 | 653 | 46 | 579
July | 985 | 202 | 273 | 150 | 252 | 95 | 1030
August | 22900 | 949 | 387 | 232 | 455 | 119 | 1320
January-August | 29100 | 2290 | 3160 | 1860 | 3220 | 605 | 6320
1Data are rounded to no more than three significant digits; may not add to totals shown.
2Includes low-, medium-, and high-carbon ferrochromium and ferrochromium silicon.
3Includes chromium metal waste and scrap and unwrought powders.
Source: U.S. Census Bureau.

## Table 5
TABLE 5
U.S. IMPORTS FOR CONSUMPTION OF CHROMITE ORE, FERROCHROMIUM, AND CHROMIUM METAL1
(Metric tons)
| 2002 |  | 2003
|  | January- |  |  | January-
|  | December2 | July | August | August2
Chromite ore:
Not more than 40% chromic oxide:
Gross weight |  | 1080 | -- | -- | 77
Chromic oxide content |  | 370 | -- | -- | 24
More than 40% but less than 46% chromic oxide:
Gross weight |  | 10600 | 44 | 44 | 680
Chromic oxide content |  | 4470 | 20 | 20 | 314
46% or more chromic oxide:
Gross weight |  | 100000 | 36100 | 5330 | 143000
Chromic oxide content |  | 46700 | 16800 | 2510 | 66800
Total, all grades:
Gross weight |  | 112000 | 36200 | 5380 | 144000
Chromic oxide content |  | 51600 | 16900 | 2530 | 67100
Ferrochromium:
Low-carbon:3
Not more than 0.5%:
Gross weight |  | 25600 | 2080 | 1410 | 14200
Chromium content |  | 17000 | 1430 | 867 | 9700
More than 0.5% but not more than 3%:
Gross weight |  | 8040 | 1140 | 750 | 4310
Chromium content |  | 4960 | 851 | 417 | 2720
Total, low-carbon:
Gross weight |  | 33600 | 3210 | 2160 | 18500
Chromium content |  | 21900 | 2280 | 1280 | 12400
High-carbon:4
Gross weight |  | 283000 | 22300 | 27800 | 243000
Chromium content |  | 169000 | 11700 | 14200 | 137000
Total, all grades:
Gross weight |  | 316000 | 25500 | 30000 | 262000
Chromium content |  | 191000 | 14000 | 15500 | 150000
Chromium metal:
Unwrought powders |  | 776 | 115 | 133 | 1350
Waste and scrap |  | 83 | -- | 7 | 250
Other than waste and scrap amd unwrought powders |  | 6570 | 732 | 416 | 4530
Total, all grades |  | 7430 | 847 | 556 | 6140
-- Zero.
1Data are rounded to no more than three significant digits; may not add to totals shown.
2May include revised data.
3Ferrochromium containing not more than 3% carbon.
4Ferrochromium containing more than 4% carbon.
Source: U.S. Census Bureau.

## Table 6
TABLE 6
U.S. IMPORTS FOR CONSUMPTION OF CHROMITE ORE IN 2003, BY GRADE AND BY COUNTRY1
| August |  |  | January-August2
| Gross |  |  | Gross
| weight | Cr2O3 | Value3 | weight | Cr2O3 | Value3
Grade and country | (metric tons) | (metric tons) | (thousands) | (metric tons) | (metric tons) | (thousands)
Not more than 40% chromic oxide, South Africa | -- | -- | -- | 77 | 24 | 30
More than 40% but less than 46% chromic oxide,
South Africa | 44 | 20 | 7 | 680 | 314 | 103
46% or more chromic oxide:
Germany | 5310 | 2500 | 438 | 143000 | 66700 | 6680
South Africa | 20 | 13 | 8 | 20 | 13 | 8
Total | 5330 | 2510 | 446 | 143000 | 66800 | 6690
All grades:
Germany | 5360 | 2520 | 445 | 144000 | 67100 | 6810
South Africa | 20 | 13 | 8 | 20 | 13 | 8
Total | 5380 | 2530 | 453 | 144000 | 67100 | 6820
-- Zero.
1Data are rounded to no more than three significant digits; may not add to totals shown.
2May include revised data.
3Customs import value generally represents a value in the foreign country and therefore excludes U.S. import duties, freight, insurance, and other charges incurred in bringing the merchandise into the United States.
Source: U.S. Census Bureau.

## Table 7
TABLE 7
U.S. IMPORTS FOR CONSUMPTION OF FERROCHROMIUM IN 2003, BY GRADE AND BY COUNTRY1
| August |  |  | January-August2
| Gross | Chromium |  | Gross | Chromium
| weight | content | Value3 | weight | content | Value3
Grade and country | (metric tons) | (metric tons) | (thousands) | (metric tons) | (metric tons) | (thousands)
High-carbon ferrochromium:4
China | -- | -- | -- | 20 | 14 | 25
Kazakhstan | 104 | 71 | 78 | 71500 | 49200 | 38700
Russia | -- | -- | -- | 910 | 667 | 747
South Africa | 27700 | 14200 | 10600 | 148000 | 73700 | 49100
Zimbabwe | -- | -- | -- | 22900 | 13900 | 8920
Total | 27800 | 14200 | 10700 | 243000 | 137000 | 97500
Low-carbon ferrochromium:5
More than 0.5% but not more than 3% carbon:
Kazakhstan | -- | -- | -- | 500 | 345 | 418
Russia | -- | -- | -- | 11 | 5 | 12
South Africa | 750 | 417 | 343 | 3800 | 2370 | 1830
Total | 750 | 417 | 343 | 4310 | 2720 | 2260
Not more than 0.5% carbon:
China | -- | -- | -- | 74 | 51 | 92
Germany | 195 | 138 | 385 | 2950 | 2070 | 5580
Japan | 160 | 111 | 332 | 1210 | 839 | 2510
Kazakhstan | -- | -- | -- | 1310 | 911 | 1130
Russia | 1020 | 598 | 1010 | 8410 | 5670 | 8150
South Africa | 16 | 11 | 32 | 72 | 48 | 95
Taiwan | 17 | 9 | 20 | 17 | 9 | 20
Turkey | -- | -- | -- | 140 | 94 | 206
Total | 1410 | 867 | 1780 | 14200 | 9700 | 17800
All grades:
China | -- | -- | -- | 94 | 65 | 117
Germany | 195 | 138 | 385 | 2950 | 2070 | 5580
Japan | 160 | 111 | 332 | 1210 | 839 | 2510
Kazakhstan | 104 | 71 | 78 | 73400 | 50500 | 40300
Russia | 1020 | 598 | 1010 | 9330 | 6340 | 8910
South Africa | 28500 | 14600 | 11000 | 151000 | 76100 | 51000
Taiwan | 17 | 9 | 20 | 17 | 9 | 20
Turkey | -- | -- | -- | 140 | 94 | 206
Zimbabwe | -- | -- | -- | 22900 | 13900 | 8920
Total | 30000 | 15500 | 12800 | 262000 | 150000 | 118000
-- Zero.
1Data are rounded to no more than three significant digits; may not add to totals shown.
2May included revised data.
3Customs import value generally represents a value in the foreign country and therefore excludes U.S. import duties, freight, insurance, and other charges incurred in bringing the merchandise into the United States.
4Ferrochromium containing more than 4% carbon.
5Ferrochromium containing not more than 3% carbon.
Source: U.S. Census Bureau.

## Table 8
TABLE 8
U.S. IMPORTS FOR CONSUMPTION
OF CHROMIUM METAL IN 2003, BY GRADE AND BY COUNTRY1
| August |  | January-August2
| Gross weight | Value3 | Gross weight | Value3
Grade and country | (metric tons) | (thousands) | (metric tons) | (thousands)
Unwrought powders:4
China | 60 | 200 | 123 | 427
France | -- | -- | 1 | 8
Germany | -- | -- | 7 | 81
Japan | 22 | 248 | 135 | 1440
Kazakhstan | -- | -- | 74 | 229
Russia | 11 | 71 | 414 | 3100
United Kingdom | 40 | 208 | 598 | 2910
Total | 133 | 727 | 1350 | 8190
Waste and scrap:
Germany | 2 | 7 | 11 | 173
Japan | -- | -- | 22 | 152
Korea, Republic of | -- | -- | 4 | 22
Malaysia | -- | -- | 1 | 3
Russia | 2 | 41 | 202 | 753
Singapore | -- | -- | 1 | 5
Taiwan | 3 | 31 | 3 | 31
United Kingdom | -- | -- | 5 | 61
Total | 7 | 78 | 250 | 1200
Other than waste and scrap and unwrought powders:
Austria | -- | -- | -5 | 8
China | 153 | 504 | 1140 | 3910
Finland | -- | -- | -5 | 7
France | 91 | 645 | 1020 | 7410
Germany | -- | -- | 74 | 401
India | -- | -- | -5 | 2
Italy | -- | -- | -5 | 3
Kazakhstan | -- | -- | 260 | 843
Russia | 80 | 271 | 864 | 2980
Singapore | -- | -- | -5 | 11
Spain | -- | -- | 22 | 87
Switzerland | -- | -- | -5 | 28
Taiwan | -- | -- | -5 | 4
United Kingdom | 91 | 528 | 1150 | 7140
Total | 416 | 1950 | 4530 | 22800
All grades:
Austria | -- | -- | -5 | 8
China | 213 | 704 | 1260 | 4340
Finland | -- | -- | -5 | 7
France | 91 | 645 | 1020 | 7420
Germany | 2 | 7 | 91 | 655
India | -- | -- | -5 | 2
Italy | -- | -- | -5 | 3
Japan | 22 | 248 | 158 | 1590
Kazakhstan | -- | -- | 334 | 1070
Korea, Republic of | -- | -- | 4 | 22
Malaysia | -- | -- | 1 | 3
Russia | 93 | 382 | 1480 | 6820
Singapore | -- | -- | 1 | 16
Spain | -- | -- | 22 | 87
Switzerland | -- | -- | -5 | 28
Taiwan | 3 | 31 | 4 | 35
United Kingdom | 131 | 735 | 1760 | 10100
Total | 556 | 2750 | 6140 | 32200
See footnotes at end of table.

## Table 8--Continued
TABLE 8--Continued
U.S. IMPORTS FOR CONSUMPTION
OF CHROMIUM METAL IN 2003, BY GRADE AND BY COUNTRY1
-- Zero.
1Data are rounded to no more than three significant digits; may not add to totals shown.
2May include revised data.
3Customs import value generally represents a value in the foreign country and therefore excludes U.S. import duties, freight, insurance, and other charges incurred in bringing the merchandise into the United States.
4Separate category reported starting May 2003.
5Less than 1/2 unit.
Source: U.S. Census Bureau.

## Table 9
TABLE 9
U.S. TRADE OF STAINLESS STEEL, BY PRODUCT, IN 20031
| August |  | January-August
| Gross weight | Value2 | Gross weight | Value2
Stainless steel product | (metric tons) | (thousands) | (metric tons) | (thousands)
Exports:
Ingot | 432 | 1810 | 3030 | 20400
Flat-rolled (width > 600 mm) | 12500 | 33300 | 117000 | 235000
Flat-rolled (width < 600 mm) | 6530 | 19500 | 60800 | 152000
Bars and rods in irregular coils | 241 | 865 | 1550 | 5180
Other bars and rods | 1700 | 7520 | 11700 | 58900
Wire | 646 | 4360 | 5720 | 35900
Tubes, pipes, hollow profiles | 2340 | 9830 | 21400 | 88800
Total | 24400 | 77200 | 221000 | 596000
Stainless steel scrap | 40500 | 35200 | 366000 | 253000
Grand total | 64900 | 112000 | 587000 | 849000
Imports:
Ingot | 12000 | 17500 | 117000 | 164000
Flat-rolled (width > 600 mm) | 19100 | 32900 | 160000 | 267000
Flat-rolled (width < 600 mm) | 2850 | 8470 | 26500 | 78000
Bars and rods in irregular coils | 2790 | 4750 | 24500 | 40200
Other bars and rods | 3420 | 8450 | 40200 | 90700
Wire | 2150 | 7090 | 20600 | 63300
Tubes, pipes, hollow profiles | 5940 | 21500 | 42600 | 165000
Total | 48200 | 101000 | 432000 | 868000
Stainless steel scrap | 6330 | 3990 | 46900 | 31100
Grand total | 54500 | 105000 | 479000 | 899000
1Data are rounded to no more than three significant digits; may not add to totals shown.
2Export value is free alongside ship (f.a.s.). Import value is Customs import value, which generally represents a value in the foreign country and therefore excludes U.S. import duties, freight, insurance, and other charges incurred in bringing the merchandise into the United States.
Source: U.S. Census Bureau.